## Sheet1
| temperature (℃) | 25 | 30 | 35 | 40 | 45 | 50 | 55 | 60 | 65 | 70 | 75
dsPETase01 | total products of sample 1 (μM) | 148.4085 | 312.9507 | 516.8152 | 1033.552 | 1024.118 | 632.1569 | 154.3137 | 79.60784 | 117.0588 | 3.921569 | 6.27451
| total products of sample 2 (μM) | 149.0881 | 308.26 | 664.1767 | 1012.284 | 928.8235 | 664.3137 | 161.9608 | 88.03922 | 158.8235 | 4.705882 | 9.215686
| total products of sample 3 (μM) | 150.8567 | 316.4535 | 502.8098 | 953.122 | 964.5098 | 609.8039 | 25.29412 | 79.21569 | 158.6275 | 5.294118 | 8.823529
dsPETase05 | total products of sample 1 (μM) | 58.23358 | 219.4369 | 655.4221 | 1420.931 | 2244.329 | 3631.314 | 4256.448 | 2458.765 | 550.0588 | 133.2353 | 19.41176
| total products of sample 2 (μM) | 63.34951 | 214.6996 | 586.0759 | 1501.657 | 2447.724 | 2887.792 | 3488.145 | 2586.176 | 509.1176 | 118.9412 | 18.35294
| total products of sample 3 (μM) | 52.51628 | 339.9354 | 700.554 | 1429.688 | 1854.447 | 3616.852 | 3550.861 | 2013.882 | 620.8235 | 166.7647 | 13.41176
dsPETase06 | total products of sample 1 (μM) | 102.281 | 183.5808 | 370.5574 | 422.2479 | 473.5751 | 368.6471 | 14.64706 | 3.882353 | 3.352941 | 4.235294 | 10.23529
| total products of sample 2 (μM) | 72.65277 | 170.6367 | 388.1908 | 454.5917 | 511.4941 | 230.8235 | 10.76471 | 3.882353 | 4.411765 | 4.941176 | 9.176471
| total products of sample 3 (μM) | 97.49229 | 368.5922 | 394.4803 | 473.7207 | 427.8092 | 375 | 0 | 4.058824 | 3.176471 | 6 | 9.352941